## PMGI
转速 |  | 烘烤 |  | 膜厚
3000r/min | 60s | 170℃ | 3min | 300nm

## SPR
转速 |  | 烘烤 |  | 膜厚
2300r/min | 60s | 115℃ | 90s | 3um

## ZEP
转速 |  | 烘烤 |  | 膜厚
3700r/min | 60s | 170℃ | 3min | 100nm
1800r/min | 60s | 150℃ | 2min | 150nm

## MMA
转速 |  | 烘烤 |  | 膜厚
4400r/min | 60s | 160℃ | 10min | 300nm
5600r/min | 60s | 180℃ | 3min | 300nm

## PMMA
转速 |  | 烘烤 |  | 膜厚
4800r/min | 60s | 160℃ | 10min | 290nm